## papermetadata
title | Influence of Substrate Stage Temperature and Rotation Rate on the Magneto-Optical Quality of RF-Sputtered Bi2.1Dy0.9Fe3.9Ga1.1O12 Garnet Thin Films
journal | applied sciences
accepted on | 2018-03-13
published on | 2018-03-16
pages | 456
doi | 10.3390/app8030456
issue
vol | 8
year | 2018
reference | 34

## authors
author | affiliation | country | email | corresponding
M. Nur-E-Alam | Electron Science Research Institute, Edith Cowan University, 270 Joondalup Drive, Joondalup,WA 6027, Australia | Australia | m.nur-e-alam@ecu.edu.au | Y
Mikhail Vasiliev | Electron Science Research Institute, Edith Cowan University, 270 Joondalup Drive, Joondalup,WA 6027, Australia | Australia | m.vasiliev@ecu.edu.au
Kamal Alameh | Electron Science Research Institute, Edith Cowan University, 270 Joondalup Drive, Joondalup,WA 6027, Australia | Australia | k.alameh@ecu.edu.au

## keywords
terms
RF magnetron sputtering
process parameters
substrate temperature
Faraday rotation
MO garnets
magneto-photonics

## heads
heading | level
1. Introduction | 1
2. Materials and Methods | 1
3. Results and Discussion | 1
3.1. Substrate Temperature Effects | 2
3.2. Substrate Stage Rotation Rate Effects | 2
4. Conclusions | 1

## figures
figures
Figure 1. X-ray-generated energy dispersive spectroscopy (EDS) spectrum obtained for a garnet film deposited from a target of nominal stoichiometry Bi2.1Dy0.9Fe3.9Ga1.1O12. cps: Counts per second
Figure 2. Measured transmission and fitted absorption spectra of annealed garnet layers deposited at different substrate temperatures (a,b); X-ray diffraction datasets obtained from annealed Bi2.1Dy0.9Fe3.9Ga1.1O12 layers deposited at different substrate temperatures onto quartz substrates (c); measured concentrations (atomic %) of the five elements found to be present in the sputtered garnet (as-deposited) layers (d).
Figure 3. Fitted optical absorption coefficients spectra across the visible spectral region and the MO figure of merit data points measured at the 532 nm wavelength for the annealed garnet layers (a,b); X-ray diffraction datasets obtained for films deposited at different substrate rotation rates (c); the measured concentrations (atomic %) of the five elements found to be present in the sputtered garnet (as-deposited) layers (d).

## tables
tables
Table 1. Summary of the process parameters and the obtainedmaterials’ properties for Bi2.1Dy0.9Fe3.9Ga1.1O12 garnet thin films fabricated at different substrate temperatures
Table 2. Summary of the process parameters and the corresponding materials’ properties of Bi2.1Dy0.9Fe3.9Ga1.1O12 thin films fabricated using different substrate stage rotation rates.